## 期货排程
合同日期 | 客户 | 訂單號碼 | 產品規格 | 鍍層 | 用途 | 厚度 | 寬度 | 重量 | 面漆 | 膜厚 | 背漆 | 膜厚 | 日期 | 投料 | 暫留 | 重整 | 包裝 | 庫存 | 已交運 |  | 客戶
2026-04-01 | 无锡晟明 | L3KS0M802 | A755MLCSBT | AZM100 | KB9G | 0.5 | 1070 | 95 | C8FW | 25 | D8UY | 11 | 2026-04-27 | 4.5 | [5 empty] | 實需95，總厚0.5，總米數23600-23800 | 珂奕新能源 | 0P466 | 3 | 4.5 | PE | EP | A031:厚度AIM:厚度-0.036mm(訂單厚度含烤漆塗膜厚度, 正背面加總膜厚36um適用);T002:厚度公差:+/-0.03
2026-04-01 | 无锡晟明 | L3KS0M803 | A755MLCSBT | AZM150 | KB9G | 0.6 | 1000 | 5 | C171 | 25 | B8UW | 11 | [5 empty] | 3.84 |  | 實需3.5，總厚0.6，總米數800-900 | 珂奕新能源 | 0P466 | 3 | 4.5 | PVDF | EP | A034:厚度AIM:厚度-0.039mm(訂單厚度含烤漆塗膜厚度, 正背面加總膜厚39um適用);T002:厚度公差:+/-0.03
2026-04-01 | 无锡晟明 | L3KS0M804 | A755MLCSBT | AZM150 | KB9G | 0.6 | 1200 | 120 | C8MG | 25 | B8UW | 11 | [5 empty] | 114.425 |  | 實需120，總厚0.6，總米數22000-22200 | 珂奕新能源 | 0P466 | 3 | 4.5 | PVDF | EP | A034:厚度AIM:厚度-0.039mm(訂單厚度含烤漆塗膜厚度, 正背面加總膜厚39um適用);T002:厚度公差:+/-0.03
2026-04-01 | 无锡晟明 | L3KS0N601 | A755MLCSBT | AZM150 | KB9G | 0.6 | 1200 | 30 | C9RB | 25 | B8UW | 11 | [5 empty] | 29.21 |  | 實需29，總厚0.6，總米數5300-5500 | 珂奕新能源 | 0P466 | 3 | 4.5 | PVDF | EP | A034:厚度AIM:厚度-0.039mm(訂單厚度含烤漆塗膜厚度, 正背面加總膜厚39um適用);T002:厚度公差:+/-0.03
2026-04-08 | 湖州久立 | L3KS0M806 | A755MLCSBT | AZM150 | KB1E | 0.6 | 1000 | 165 | CS05 | 20 | C8C0 | 15 | [5 empty] | 156.36 |  | 實需165，總厚0.6，總米數36800-37000 | 無錫派鑫 | 0P466 | 3 | 5 | PVDF | PVDF | A047:厚度AIM:厚度-0.045mm(訂單厚度含烤漆塗膜厚度, 正背面加總膜厚45um適用);T002:厚度公差:+/-0.03
2026-04-09 | 洛阳汇成 | L3KS0P701 | LK/J-G1T | AM150 | KB1E | 0.6 | 1000 | 80 | C91M | 25 | D8UY | 10 |  |  | 4.38 |  |  | 37.1 | 36.44 | 實需80，總厚0.6，總米數18100-18300 | 汝陽金環 | 0P466 | 3 | 5 | PE | EP | A064:厚度AIM:厚度-0.035mm(訂單厚度含烤漆塗膜厚度, 正背面加總膜厚35um適用);T002:厚度公差:+/-0.03
2026-04-14 | 贺信-景欣国际 | L3KS0M813 | A755M/L550 | AZM200 | KB1E | 0.5 | 1250 | 300 | D52U | 25 | C81P | 11 |  | 297.23 | [5 empty] | 實需300，烤漆前厚0.5，單捲重不超8噸 | 孟加拉廠房 | 0P466 | 6 | 8 | SMP | PE | T002:厚度公差:+/-0.03
2026-04-20 | 上海业辉 | L3KS0S304 | E346K/LD51 | AZ100 | KB1E | 0.476 | 1000 | 25 | C9DM | 25 | D8UY | 11 | 2026-05-02 | 25 | [5 empty] | 出口單，實需23-25，單捲重不超4.5 | 出口單 | 0P613 | 3 | 5 | PE | EP | T002:厚度公差:+/-0.03
合同日期 | 客户 | 訂單編號 | 產品規格 | 鍍層 | 鋅花 | 調質 | 鈍化 | 塗油 | 厚度 | 寬度 | 訂購量 | 排程日期 | 投料 | 暫留 | 重整 | 包裝 | 庫存 | 產出量 | 交運量 | 下限 | 上限 | 工程案名 | 用途 | 特殊要求代碼及敘述
2026-04-14 | 贺信-景欣国际 | L3GS25001 | A792M/S550 | AZM200 | R | X | F | X | 0.5 | 1250 | 200 | [5 empty] | 197 | 197 |  | 6 | 8 | 孟加拉廠房 | 屋頂/邊牆
2026-04-09 | 钱旸 | L3GS22001 | E346G/GD51 | Z275 | Z | S | G | X | 2.3 | 1000 | 20 | [5 empty] | 21.63 | 21.63 |  | 9 | 13 |  | 電氣箱(環保-流通)
2026-04-14 | 吾朴 | L3GS1Y105 | E346G/GD51 | Z140 | Z | S | G | X | 3 | 1185 | 75 | 2026-05-04 00:12 | 38 | [5 empty] | 37.55 | 9 | 13 | 威圖 | 電氣箱(環保-一般) | A003:厚度AIM:冷軋底材厚度AIM-4%
2026-04-14 | 吾朴 | L3GS1Y302 | E346G/MD51 | ZM140 | M | S | G | X | 2 | 1000 | 20 | 2026-05-09 01:28 | 22 | [6 empty] | 6 | 8 |  | 電氣箱(環保-一般)
2026-04-16 | 卓明 | L3GS25201 | E346G/GD51 | Z600 | Z | X | G | X | 2 | 1250 | 25 |  |  |  |  | 7.92 | 15.81 | 23.73 |  | 7 | 9 |  | 配線架/線槽（環保）
2026-04-16 | 卓明 | L3GS25202 | E346G/GD51 | Z500 | Z | X | G | X | 1.5 | 1250 | 25 | [5 empty] | 19.1 | 19.1 |  | 7 | 9 |  | 配線架/線槽（環保）
2026-04-16 | 程亮 | L3GS22004 | E346G/GD51 | Z80 | Z | S | G | X | 2.5 | 1500 | 50 | [5 empty] | 12.48 | 47.745 | 35.265 | 10 | 13 |  | 電氣箱(環保-流通)
2026-04-16 | 程亮 | L3GS22006 | E346G/GD51 | Z80 | Z | S | G | X | 2.5 | 1000 | 25 | [5 empty] | 18.71 | 18.71 |  | 9 | 13 |  | 電氣箱(環保-流通)
2026-04-17 | 程亮 | L3GS22007 | E346G/GD51 | Z80 | Z | S | G | X | 2.5 | 1175 | 25 | [5 empty] | 18.535 | 18.535 |  | 9 | 13 |  | 電氣箱(環保-流通)
2026-04-17 | 程亮 | L3GS27001 | E346G/GD51 | Z80 | Z | S | G | X | 2.5 | 1175 | 25 | 2026-05-07 01:00 | 23 | [6 empty] | 9 | 13 |  | 電氣箱(環保-流通)
2026-04-17 | 程亮 | L3GS27002 | E346G/GD51 | Z80 | Z | S | G | X | 3 | 1250 | 25 | [5 empty] | 22.45 | 22.45 |  | 7 | 9 |  | 電氣箱(環保-流通)
2026-04-17 | 程亮 | L3GS27003 | E346G/GD51 | Z120 | Z | S | G | X | 3 | 1250 | 25 | [5 empty] | 22.005 | 22.005 |  | 10 | 13 |  | 電氣箱(環保-流通)
2026-04-17 | 亿轩 | L3GS27602 | E346G/GD51 | Z300 | Z | S | G | X | 2.5 | 1250 | 25 | 2026-05-03 00:52 | 23 | [6 empty] | 10 | 13 |  | 電氣箱(環保-流通)
2026-04-17 | 亿轩 | L3GS27603 | E346G/GD51 | Z300 | Z | S | G | X | 3 | 1250 | 25 | 2026-05-03 00:52 | 23 | [6 empty] | 10 | 13 |  | 電氣箱(環保-流通)
2026-04-20 | 贻裕 | L3GS2A207 | E346G/GD51 | Z120 | Z | S | G | X | 2.95 | 1000 | 120 | [5 empty] | 110.935 | 110.935 |  | 7 | 9 |  | 電氣箱(環保-流通)
2026-04-20 | 贻裕 | L3GS2A208 | E346G/GD51 | Z120 | Z | S | G | X | 2.95 | 1175 | 80 | 2026-05-07 01:00 | 77 | [6 empty] | 7 | 9 |  | 電氣箱(環保-流通)
2026-04-23 | 贻裕 | L3GS2F902 | E346G/G350 | Z180 | Z | S | G | X | 2 | 1250 | 50 | [8 empty] | 7 | 9 |  | 電氣箱(環保-流通) | A004:厚度AIM:冷軋底材厚度AIM-2%

## Sheet2
合同日期 | 客户名称 | 訂單編號 | 鋼捲編號 | 訂單厚度 | 訂單寬度 | 出料實測長度 | 重量 | 毛重 | 鍍層代號 | 正面漆/紋路色碼 | 倉別 | 移撥日期 | 入庫日期 | 出料實測厚度 | 出料實測寬度 | 鋅花 | 調質 | 塗油 | 鈍化處理 | 正面膜厚 | 背面漆色碼 | 背面膜厚